## units
length | quantity | act_energy | mass | energy | pressure
Units for length | Units for quantity | Units for activation energy | Units for mass | Units for energies not related to activation energy | Units for pressure
cm | mol | kcal/mol | g | kcal | atm

## refs
name | elements.N | elements.H | elements.Ru | T_ref | HoRT_ref | potentialenergy | symmetrynumber | statmech_model | atoms | vib_wavenumber | vib_wavenumber | vib_wavenumber | vib_wavenumber
Name of the species | Stoichiometric formula | Stoichiometric formula | Stoichiometric formula | Only used for referencing. Reference Temperature in K | Only used for referencing. Dimensionless heat capacity (H/RT) corresponding to T_ref | DFT energy in eV. If this is an adsorbed species, substract the energy of the surface | Symmetry number given by DOI: 10.1007/s00214-007-0328-0 | Type of thermodynamic model. Supported models include IdealGas and Harmonic | Location to find atoms. See ase.read for supported formats | Vibrational wavenumber in 1/cm | Vibrational wavenumber in 1/cm | Vibrational wavenumber in 1/cm | Vibrational wavenumber in 1/cm
N2 | 2 | 0 | 0 | 298.15 | 0 | -16.61 | 2 | IdealGas | ../../../N2/CONTCAR | 2402.524469
NH3 | 1 | 3 | 0 | 298.15 | -18.38025 | -19.53586573 | 3 | IdealGas | ../../../NH3/CONTCAR | 3533.361917 | 3424.363398 | 1620.58068 | 984.1564464
H2 | 0 | 2 | 0 | 298.15 | 0 | -6.76 | 2 | IdealGas | ../../../H2/CONTCAR | 4422.376546
Ru | 0 | 0 | 1 | 298.15 | 0 |  |  | Placeholder

## species
name | elements.N | elements.H | elements.Ru | phase | n_sites | T_low | T_high | statmech_model | symmetrynumber | atoms | potentialenergy | vib_wavenumber | vib_wavenumber | vib_wavenumber | vib_wavenumber | vib_wavenumber | vib_wavenumber | vib_wavenumber | vib_wavenumber | vib_wavenumber | vib_wavenumber | vib_wavenumber | vib_wavenumber
Name of the species | Number of N atoms in formula | Number of H atoms in formula | Number of Ru atoms in formula | Species phase. Should correspond to a row in phases sheet. | Number of sites occupied by species. Leave blank for gas species. 1 for monodentate species. | Lower temperature bound to use for NASA polynomial fit | Upper temperature bound to use for NASA polynomial fit | Statistical model to use | Symmetry number given by DOI: 10.1007/s00214-007-0328-0 | Location to find atoms. See ase.read for supported formats | DFT energy in eV. If this is an adsorbed species, substract the energy of the surface | Vibrational wavenumber in 1/cm | Vibrational wavenumber in 1/cm | Vibrational wavenumber in 1/cm | Vibrational wavenumber in 1/cm | Vibrational wavenumber in 1/cm | Vibrational wavenumber in 1/cm | Vibrational wavenumber in 1/cm | Vibrational wavenumber in 1/cm | Vibrational wavenumber in 1/cm | Vibrational wavenumber in 1/cm | Vibrational wavenumber in 1/cm | Vibrational wavenumber in 1/cm
N2 | 2 | 0 | 0 | gas |  | 300 | 1000 | IdealGas | 2 | ../../../N2/CONTCAR | -16.62922486 | 2402.524469
NH3 | 1 | 3 | 0 | gas |  | 300 | 1000 | IdealGas | 3 | ../../../NH3/CONTCAR | -19.53586573 | 3524.58194 | 3516.675781 | 3405.082374 | 1642.013904 | 1636.501991 | 1001.079721
H2 | 0 | 2 | 0 | gas |  | 300 | 1000 | IdealGas | 2 | ../../../H2/CONTCAR | -6.76669439 | 4422.376546
RU(T) | 0 | 0 | 1 | terrace | 1 | 300 | 1000 | Placeholder |  |  | 0
NH3(T) | 1 | 3 | 1 | terrace | 1 | 300 | 1000 | Harmonic |  |  |  | 3493.828275 | 3483.710224 | 3380.976917 | 1601.337218 | 1593.083158 | 1152.474879 | 565.120729 | 545.201983 | 353.276513 | 115.51182 | 100.062955 | 60.913836
TS1_NH3(T) | 1 | 3 | 1 | terrace | 1 | 300 | 1000 | Harmonic |  |  |  | 3536.75787 | 3441.705733 | 1599.158985 | 1484.669619 | 786.688583 | 636.527507 | 448.855255 | 410.494574 | 138.396713 | 96.519331 | 50
NH2(T) | 1 | 2 | 1 | terrace | 1 | 300 | 1000 | Harmonic |  |  |  | 3505.326237 | 3416.622069 | 1499.074193 | 693.441876 | 675.162244 | 635.295685 | 467.523262 | 279.469855 | 186.051905
Hv1(T) | 0 | 1 | 1 | terrace | 1 | 300 | 1000 | Harmonic |  |  |  | 1309.815216 | 722.994226 | 645.912728
TS2_NH2(T) | 1 | 2 | 1 | terrace | 1 | 300 | 1000 | Harmonic |  |  |  | 3367.301946 | 1680.23037 | 934.078205 | 663.303152 | 539.449475 | 388.599799 | 312.382306 | 211.618148
NH(T) | 1 | 1 | 1 | terrace | 1 | 300 | 1000 | Harmonic |  |  |  | 3298.323841 | 780.751038 | 594.237204 | 510.881815 | 425.919495 | 240.365103
Hv2(T) | 0 | 1 | 1 | terrace | 1 | 300 | 1000 | Harmonic |  |  |  | 1309.815216 | 722.994226 | 645.912728
TS3_NH(T) | 1 | 1 | 1 | terrace | 1 | 300 | 1000 | Harmonic |  |  |  | 1541.246549 | 610.817237 | 442.82166 | 327.065925 | 100.302078
N(T) | 1 | 0 | 1 | terrace | 1 | 300 | 1000 | Harmonic |  |  |  | 649.119623 | 461.607208 | 268.406425
Hv3(T) | 0 | 1 | 1 | terrace | 1 | 300 | 1000 | Harmonic |  |  |  | 1448.228446 | 955.85136 | 338.524455
N_N(T) | 2 | 0 | 1 | terrace | 1 | 300 | 1000 | Harmonic |  |  |  | 636.454342 | 600.178663 | 444.676465 | 408.028287 | 330.614256 | 165.870618
TS4_N2(T) | 2 | 0 | 1 | terrace | 1 | 300 | 1000 | Harmonic |  |  |  | 824.001797 | 770.689908 | 258.340484 | 190.421562 | 144.687786
N2(T) | 2 | 0 | 1 | terrace | 1 | 300 | 1000 | Harmonic |  |  |  | 1875.97933 | 432.118227 | 304.804693 | 158.135021 | 59.049389
H(T) | 0 | 1 | 1 | terrace | 1 | 300 | 1000 | Harmonic |  |  |  | 2414.172895 | 1332.346614 | 454.863852

## reactor
reactor_type | V | T | P | cat_abyv | end_time | flow_rate | transient | stepping | init_step | atol | rtol | output_format
Type of reactor. Accepted options include 'pfr', 'cstr', 'pfr_0d', 'batch' | Volume of reactor (units correspond to length^3 in units sheet) | Temperature of reactor in K | Pressure of reactor (units correspond to pressure in units sheet) | Catalyst surface area to reactor volume ratio (units correspond to 1/length in units sheet) | Time taken to converge (units correspond to time in unit sheet) | Flow rate (units correspond to length^3/time in units sheet) | If True, transient run data will be saved. | Type of time stepping to perform during transient runs. | Solver option for initial time step taken. Corresponds to time in units sheet. | Solver option for absolute tolerance. | Solver option for relative tolerance | Format to write output formats. Accepted options are 'dat' and 'csv'.
cstr | 1 | 673 | 1 | 1500 | 50 | 1 | TRUE | logarithmic | 1e-15 | 1e-15 | 1e-10 | csv

## phases
name | phase_type | density | site_density | list.phases | list.phases | dict.initial_state.RU(T) | dict.initial_state.RU(S) | dict.initial_state.NH3 | note
Name of phase | Type of phase | Bulk density in g/cm3. Only required for StoichiometricSolid | Site density in mol/cm2. Only required for InteractingInterface | Connect InterfacingInterfaces to other phases | Connect InterfacingInterfaces to other phases | Specify initial mole fraction of RU(T) species | Specify initial mole fraction of RU(S) species | Specify initial mole fraction of NH3 species | Optional note describing the phase
gas | IdealGas | [6 empty] | 1
terrace | InteractingInterface |  | 1.3e-10 | gas | bulk | 1 |  |  | Ru(0001)

## reactions
reaction_str | is_adsorption
Reaction string | If True, the reaction represents adsorption
H2 + 2RU(T) = 2H(T) | TRUE
N2 + RU(T) = N2(T) | TRUE
NH3 + RU(T) = NH3(T) | TRUE
NH3(T) + RU(T) = TS1_NH3(T) = NH2(T) + Hv1(T) | FALSE
NH2(T) + RU(T) = TS2_NH2(T) = NH(T) + Hv2(T) | FALSE
NH(T) + RU(T) = TS3_NH(T) = N(T) + Hv3(T) | FALSE
2N(T)=N_N(T)+RU(T) | FALSE
N2(T) = TS4_N2(T) = N_N(T) | FALSE
Hv1(T)=H(T) | FALSE
Hv2(T)=H(T) | FALSE
Hv3(T)=H(T) | FALSE

## DFT
Description | Energy | Energy_ref | Frequency
RU(T) | -354.406 | 0
NH3(T) | -375.223171 | -20.81720458 | 3493.828275 | 3483.710224 | 3380.976917 | 1601.337218 | 1593.083158 | 1152.474879 | 565.120729 | 545.201983 | 353.276513 | 115.51182 | 100.062955 | 60.913836
TS1_NH3(T) | -373.9379 | -19.53192076 | 3536.75787 | 3441.705733 | 1599.158985 | 1484.669619 | 786.688583 | 636.527507 | 448.855255 | 410.494574 | 138.396713 | 96.519331 | 50
NH2(T) | -370.5502 | -16.14422634 | 3505.326237 | 3416.622069 | 1499.074193 | 693.441876 | 675.162244 | 635.295685 | 467.523262 | 279.469855 | 186.051905
Hv1(T) | -358.271 | -3.86504935 | 1309.815216 | 722.994226 | 645.912728
TS2_NH2(T) | -369.0773 | -14.67132621 | 3367.301946 | 1680.23037 | 934.078205 | 663.303152 | 539.449475 | 388.599799 | 312.382306 | 211.618148
NH(T) | -366.4254 | -12.0193839 | 3298.323841 | 780.751038 | 594.237204 | 510.881815 | 425.919495 | 240.365103
Hv2(T) | -358.271 | -3.86504935 | 1309.815216 | 722.994226 | 645.912728
TS3_NH(T) | -365.7597 | -11.35368812 | 1541.246549 | 610.817237 | 442.82166 | 327.065925 | 100.302078
N(T) | -363.2076 | -8.80166286 | 649.119623 | 461.607208 | 268.406425
Hv3(T) | -358.5459 | -4.1399137 | 1448.228446 | 955.85136 | 338.524455
N_N(T) | -371.9483 | -17.54235812 | 636.454342 | 600.178663 | 444.676465 | 408.028287 | 330.614256 | 165.870618
TS4_N2(T) | -369.8581 | -15.4520915 | 824.001797 | 770.689908 | 258.340484 | 190.421562 | 144.687786
N2(T) | -371.9483 | -17.54235812 | 1875.97933 | 432.118227 | 304.804693 | 158.135021 | 59.049389 | 50
H(T) | -358.5958418 | -4.18987538 | 2414.172895 | 1332.346614 | 454.863852